## table
ID | Type | T1[mm] | T2[mm] | LD[mm] | FP[kN] | Fmu[kN] | EA[kJ] | ESEA[kJ/kg] | CFE | ESR | MC | Mrho | Caption | Figure
S1 | UT | 0.2 | 0.2 | 17 | 13 | 7.7 | 0.23 | 8.7 | 0.58 | 0.34 | 0.03 | 0.13 | Force-displacement curve of S1 (UT, T1 = T2 = 0.2 mm, L = 50 mm, FP = 13 kN, Fµ = 7.7 kN, EA = 0.23 kJ, ESEA = 8.7 kJ/kg)
S2 | UT | 0.4 | 0.4 | 16 | 69 | 38 | 1.1 | 21.4 | 0.56 | 0.33 | 0.05 | 0.25 | Force-displacement curve of S2 (UT, T1 = T2 = 0.4 mm, L = 50 mm, FP = 69 kN, Fµ = 38 kN, EA = 1.1 kJ, ESEA = 21.4 kJ/kg)
S3 | UT | 0.6 | 0.6 | 22 | 122 | 92 | 2.7 | 34 | 0.75 | 0.44 | 0.08 | 0.38 | Force-displacement curve of S3 (UT, T1 = T2 = 0.6mm, L = 50mm, FP = 122kN, Fµ = 92kN, EA = 2.7kJ, ESEA = 34kJ/kg) |  | x
S10 | SWT | 0.2 | 0.4 | 12 | 45 | 18 | 0.5 | 14.9 | 0.41 | 0.24 | 0.04 | 0.17 | Force-displacement curve of S10 (SWT, T1 = 0.2 mm, T2 = 0.4 mm, L = 50mm, FP = 45 kN, Fµ = 18 kN, EA = 0.5 kJ, ESEA = 14.9 kJ/kg)
S11 | SWT | 0.2 | 0.6 | 15 | 71 | 36 | 1 | 22.5 | 0.5 | 0.29 | 0.05 | 0.22 | Force-displacement curve of S11 (SWT, T1 = 0.2 mm, T2 = 0.6 mm, L = 50mm, FP = 71 kN, Fµ = 36 kN, EA = 1 kJ, ESEA = 22.5 kJ/kg)
S12 | SWT | 0.4 | 0.2 | 20 | 24 | 23 | 0.7 | 15.5 | 0.93 | 0.4 | 0.04 | 0.2 | Force-displacement curve of S12 (SWT, T1 = 0.4 mm, T2 = 0.2 mm, L = 50mm, FP = 24 kN, Fµ = 23 kN, EA = 0.7 kJ, ESEA = 15.5 kJ/kg)
S13 | SWT | 0.4 | 0.6 | 17 | 101 | 58 | 1.7 | 27.3 | 0.57 | 0.34 | 0.06 | 0.3 | Force-displacement curve of S13 (SWT, T1 = 0.4 mm, T2 = 0.6 mm, L = 50mm, FP = 101 kN, Fµ = 58 kN, EA = 1.7 kJ, ESEA = 27.3 kJ/kg)
S14 | SWT | 0.6 | 0.2 | 15 | 35 | 42 | 1.2 | 21 | 1.21 | 0.31 | 0.06 | 0.28 | Force-displacement curve of S14 (SWT, T1 = 0.6 mm, T2 = 0.2 mm, L = 50mm, FP = 35 kN, Fµ = 42 kN, EA = 1.2 kJ, ESEA = 21 kJ/kg)
S15 | SWT | 0.6 | 0.4 | 19 | 84 | 67 | 2 | 29 | 0.8 | 0.38 | 0.07 | 0.33 | Force-displacement curve of S15 (SWT, T1 = 0.6mm, T2 = 0.4mm, L = 50mm, FP = 84kN, Fµ = 67kN, EA = 2kJ, ESEA = 29kJ/kg) |  | x
S28 | AT | 0.2 | 0.4 | 18 | 34 | 20 | 0.6 | 15.2 | 0.59 | 0.35 | 0.04 | 0.19 | Force-displacement curve of S28 (AT, T1 = 0.2mm, T2 = 0.4mm, L = 50mm, FP = 34kN, Fµ = 20kN, EA = 0.6 kJ, ESEA = 15.2 kJ/kg)
S29 | AT | 0.2 | 0.6 | 18 | 52 | 41 | 1.2 | 23 | 0.79 | 0.35 | 0.05 | 0.25 | Force-displacement curve of S29 (AT, T1 = 0.2mm, T2 = 0.6mm, L = 50mm, FP = 52kN, Fµ = 41kN, EA = 1.2 kJ, ESEA = 23 kJ/kg)
S31 | AT | 0.4 | 0.6 | 19 | 86 | 65 | 1.9 | 29.2 | 0.75 | 0.37 | 0.07 | 0.31 | Force-displacement curve of S31 (AT, T1 = 0.4mm, T2 = 0.6mm, L = 50mm, FP = 86kN, Fµ = 65kN, EA = 1.9 kJ, ESEA = 29.2 kJ/kg) |  | x
S46 | GT | 0.2 | 0.4 | 12 | 29 | 23 | 0.7 | 16.6 | 0.82 | 0.25 | 0.04 | 0.2 | Force-displacement curve of S46 (GT, T1 = 0.2mm, T2 = 0.4mm, L = 50mm, FP = 29kN, Fµ = 23kN, EA = 0.7 kJ, ESEA = 16.6 kJ/kg)
S47 | GT | 0.2 | 0.6 | 13 | 33 | 47 | 1.4 | 23.9 | 1.4 | 0.26 | 0.06 | 0.27 | Force-displacement curve of S47 (GT, T1 = 0.2mm, T2 = 0.6mm, L = 50mm, FP = 33kN, Fµ = 47kN, EA = 1.4 kJ, ESEA = 23.9 kJ/kg)
S48 | GT | 0.4 | 0.6 | 18 | 79 | 68 | 2 | 29.6 | 0.86 | 0.36 | 0.07 | 0.33 | Force-displacement curve of S48 (GT, T1 = 0.4mm, T2 = 0.6mm, L = 50mm, FP = 79kN, Fµ = 68kN, EA = 2 kJ, ESEA = 29.6 kJ/kg) |  | x
S4 | UT | 0.2 | 0.2 | 24 | 20 | 8 | 0.5 | 9.2 | 0.4 | 0.24 | 0.05 | 0.12 | Force-displacement curve of S4 (UT, T1 = T2 = 0.2mm, L = 100mm, FP = 20 kN, Fµ = 8kN, EA = 0.5 kJ, ESEA = 9.2 kJ/kg)
S5 | UT | 0.4 | 0.4 | 40 | 56 | 39 | 2.3 | 22.2 | 0.7 | 0.4 | 0.1 | 0.25 | Force-displacement curve of S5 (UT, T1 = T2 = 0.4mm, L = 100mm, FP = 56 kN, Fµ = 39kN, EA = 2.3 kJ, ESEA = 22.2 kJ/kg)
S6 | UT | 0.6 | 0.6 | 45 | 121 | 95 | 5.6 | 35.8 | 0.79 | 0.45 | 0.16 | 0.37 | Force-displacement curve of S6 (UT, T1 = T2 = 0.6mm, L = 100mm, FP = 121kN, Fµ = 95kN, EA = 5.6kJ, ESEA = 35.8kJ/kg) |  | x
S16 | SWT | 0.2 | 0.4 | 23 | 47 | 18 | 1.1 | 15 | 0.39 | 0.23 | 0.07 | 0.17 | Force-displacement curve of S16 (SWT, T1 = 0.2, T2 = 0.4mm, L = 100mm, FP = 47 kN, Fµ = 18 kN, EA = 1.1 kJ, ESEA = 15 kJ/kg)
S17 | SWT | 0.2 | 0.6 | 29 | 74 | 37 | 2.2 | 24 | 0.49 | 0.29 | 0.09 | 0.22 | Force-displacement curve of S17 (SWT, T1 = 0.2, T2 = 0.6mm, L = 100mm, FP = 74 kN, Fµ = 37 kN, EA = 2.2 kJ, ESEA = 24 kJ/kg)
S18 | SWT | 0.4 | 0.2 | 35 | 24 | 23 | 1.3 | 15.6 | 0.96 | 0.35 | 0.08 | 0.2 | Force-displacement curve of S18 (SWT, T1 = 0.4, T2 = 0.2mm, L = 100mm, FP = 24 kN, Fµ = 23 kN, EA = 1.3 kJ, ESEA = 15.6 kJ/kg)
S19 | SWT | 0.4 | 0.6 | 35 | 98 | 59 | 3.5 | 28.2 | 0.6 | 0.35 | 0.12 | 0.29 | Force-displacement curve of S19 (SWT, T1 = 0.4, T2 = 0.6mm, L = 100mm, FP = 98 kN, Fµ = 59 kN, EA = 3.5 kJ, ESEA = 28.2 kJ/kg)
S20 | SWT | 0.6 | 0.2 | 31 | 35 | 42 | 2.5 | 20.9 | 1.21 | 0.3 | 0.12 | 0.28 | Force-displacement curve of S20 (SWT, T1 = 0.6, T2 = 0.6mm, L = 100mm, FP = 35 kN, Fµ = 42 kN, EA = 2.5 kJ, ESEA = 20.9 kJ/kg)
S21 | SWT | 0.6 | 0.4 | 40 | 76 | 67 | 3.9 | 28.8 | 0.88 | 0.4 | 0.14 | 0.33 | Force-displacement curve of S21 (SWT, T1 = 0.6mm, T2 = 0.4mm, L = 100mm, FP = 76kN, Fµ = 67kN, EA = 3.9kJ, ESEA = 29kJ/kg) |  | x
S34 | AT | 0.2 | 0.4 | 41 | 29 | 20 | 1.2 | 15.4 | 0.71 | 0.41 | 0.08 | 0.19 | Force-displacement curve of S34 (AT, T1 = 0.2mm, T2 = 0.4mm, L = 100mm, FP = 29kN, Fµ = 20kN, EA = 1.2 kJ, ESEA = 15.4 kJ/kg)
S35 | AT | 0.2 | 0.6 | 36 | 50 | 42 | 2.5 | 23.9 | 0.84 | 0.36 | 0.1 | 0.25 | Force-displacement curve of S35 (AT, T1 = 0.2mm, T2 = 0.6mm, L = 100mm, FP = 50kN, Fµ = 42kN, EA = 2.5 kJ, ESEA = 23.9 kJ/kg)
S37 | AT | 0.4 | 0.6 | 40 | 81 | 64 | 3.8 | 29.2 | 0.79 | 0.4 | 0.13 | 0.31 | Force-displacement curve of S37 (AT, T1 = 0.4mm, T2 = 0.6mm, L = 100mm, FP = 81kN, Fµ = 64kN, EA = 3.8 kJ, ESEA = 29.2 kJ/kg) |  | x
S49 | GT | 0.2 | 0.4 | 27 | 22 | 21 | 1.2 | 15.4 | 0.96 | 0.27 | 0.08 | 0.19 | Force-displacement curve of S49 (GT, T1 = 0.2mm, T2 = 0.4mm, L = 100mm, FP = 22kN, Fµ = 21kN, EA = 1.2 kJ, ESEA = 15.4 kJ/kg)
S50 | GT | 0.2 | 0.6 | 24 | 25 | 42 | 2.5 | 22.7 | 1.64 | 0.24 | 0.11 | 0.26 | Force-displacement curve of S50 (GT, T1 = 0.2mm, T2 = 0.6mm, L = 100mm, FP = 25kN, Fµ = 42kN, EA = 2.5 kJ, ESEA = 22.7 kJ/kg)
S51 | GT | 0.4 | 0.6 | 39 | 62 | 65 | 3.8 | 28.9 | 1.05 | 0.39 | 0.13 | 0.32 | Force-displacement curve of S51 (GT, T1 = 0.4mm, T2 = 0.6mm, L = 100mm, FP = 62kN, Fµ = 65kN, EA = 3.8 kJ, ESEA = 29 kJ/kg) |  | x
S7 | UT | 0.2 | 0.2 | 43 | 16 | 8 | 0.7 | 8.9 | 0.49 | 0.28 | 0.08 | 0.12 | Force-displacement curve of S7 (UT, T1 = T2 = 0.2mm, L = 150mm, FP = 16kN, Fµ = 8kN, EA = 0.7kJ, ESEA = 8.9kJ/kg)
S8 | UT | 0.4 | 0.4 | 54 | 64 | 39 | 3.4 | 22.3 | 0.61 | 0.36 | 0.15 | 0.25 | Force-displacement curve of S8 (UT, T1 = T2 = 0.4mm, L = 150mm, FP = 64kN, Fµ = 39kN, EA = 3.4kJ, ESEA = 22.3kJ/kg)
S9 | UT | 0.6 | 0.6 | 68 | 121 | 93 | 8.2 | 35.3 | 0.77 | 0.45 | 0.23 | 0.37 | Force-displacement curve of S9 (UT, T1 = T2 = 0.6mm, L = 150mm, FP = 121kN, Fµ = 93kN, EA = 8.2kJ, ESEA = 35.3kJ/kg) |  | x
S22 | SWT | 0.2 | 0.4 | 36 | 45 | 18 | 1.6 | 15 | 0.4 | 0.24 | 0.11 | 0.17 | Force-displacement curve of S22 (SWT, T1 =0.2mm, T2 = 0.4mm, L = 150mm, FP = 45kN, Fµ = 18kN, EA = 1.6kJ, ESEA = 15kJ/kg)
S23 | SWT | 0.2 | 0.6 | 47 | 67 | 36 | 3.2 | 23.4 | 0.53 | 0.31 | 0.13 | 0.21 | Force-displacement curve of S23 (SWT, T1 =0.2mm, T2 = 0.6mm, L = 150mm, FP = 67kN, Fµ = 36kN, EA = 3.2kJ, ESEA = 23.4 kJ/kg)
S24 | SWT | 0.4 | 0.2 | 55 | 27 | 23 | 2 | 16 | 0.85 | 0.37 | 0.13 | 0.2 | Force-displacement curve of S24 (SWT, T1 =0.4mm, T2 = 0.2mm, L = 150mm, FP = 27kN, Fµ = 23kN, EA = 2kJ, ESEA = 16 kJ/kg)
S25 | SWT | 0.4 | 0.6 | 53 | 99 | 59 | 5.2 | 28.5 | 0.59 | 0.35 | 0.18 | 0.29 | Force-displacement curve of S25 (SWT, T1 =0.4mm, T2 = 0.6mm, L = 150mm, FP = 99kN, Fµ = 59kN, EA = 5.2kJ, ESEA = 28.5 kJ/kg)
S26 | SWT | 0.6 | 0.2 | 47 | 34 | 42 | 3.7 | 21.2 | 1.24 | 0.31 | 0.18 | 0.28 | Force-displacement curve of S26 (SWT, T1 =0.6mm, T2 = 0.2mm, L = 150mm, FP = 34kN, Fµ = 42kN, EA = 3.7kJ, ESEA = 21.2 kJ/kg)
S27 | SWT | 0.6 | 0.4 | 57 | 67 | 66 | 5.7 | 27.9 | 0.97 | 0.38 | 0.2 | 0.33 | Force-displacement curve of S27 (SWT, T1 =0.6mm, T2 = 0.4mm, L = 150mm, FP = 67kN, Fµ = 66kN, EA = 5.7kJ, ESEA = 27.9 kJ/kg) |  | x
S40 | AT | 0.2 | 0.4 | 56 | 32 | 21 | 1.8 | 15.7 | 0.64 | 0.38 | 0.12 | 0.19 | Force-displacement curve of S40 (AT, T1 =0.2mm, T2 = 0.4mm, L = 150mm, FP = 32kN, Fµ = 21kN, EA = 1.8kJ, ESEA = 15.7 kJ/kg)
S41 | AT | 0.2 | 0.6 | 56 | 51 | 41 | 3.6 | 23.4 | 0.8 | 0.37 | 0.15 | 0.25 | Force-displacement curve of S41 (AT, T1 =0.2mm, T2 = 0.6mm, L = 150mm, FP = 51kN, Fµ = 41kN, EA = 3.6kJ, ESEA = 23.4 kJ/kg)
S43 | AT | 0.4 | 0.6 | 61 | 80 | 65 | 5.7 | 29.5 | 0.8 | 0.4 | 0.19 | 0.31 | Force-displacement curve of S43 (AT, T1 =0.4mm, T2 = 0.6mm, L = 150mm, FP = 80kN, Fµ = 65kN, EA = 5.7kJ, ESEA = 29.5kJ/kg) |  | x
S52 | GT | 0.2 | 0.4 | 39 | 20 | 21 | 1.8 | 15.4 | 1.02 | 0.26 | 0.12 | 0.19 | Force-displacement curve of S52 (GT, T1 =0.2mm, T2 = 0.4mm, L = 150mm, FP = 20kN, Fµ = 21kN, EA = 1.8kJ, ESEA = 15.4kJ/kg)
S53 | GT | 0.2 | 0.6 | 34 | 26 | 38 | 3.3 | 21 | 1.48 | 0.23 | 0.16 | 0.25 | Force-displacement curve of S53 (GT, T1 =0.2mm, T2 = 0.6mm, L = 150mm, FP = 26kN, Fµ = 38kN, EA = 3.3kJ, ESEA = 21kJ/kg)
S54 | GT | 0.4 | 0.6 | 42 | 20 | 21 | 1.9 | 15.1 | 1.04 | 0.28 | 0.12 | 0.2 | Force-displacement curve of S54 (GT, T1 =0.4mm, T2 = 0.6mm, L = 150mm, FP = 20kN, Fµ = 21kN, EA = 1.9kJ, ESEA = 15.1kJ/kg) |  | x